## Sheet1
Reference | Vibrational mode | Peak of transmittance ¦¦ absorbance
Salh 2011 Defect Related Luminescence in Silicon Dioxide Network: A Review | 160 silica tetrahedron structure: asymmetric bend | 0400 – 600 /cm
Lai 2008 Investigation of silicon nanoclusters embedded in ZnO matrices deposited by cosputtering system | 2509 FTIR: Zn-O stretching (s) -> peak at | 0410 /cm
Salh 2011 Defect Related Luminescence in Silicon Dioxide Network: A Review | 162 silica tetrahedron structure: bending vibration: Si-O rocking | 0471 /cm
Salh 2011 Defect Related Luminescence in Silicon Dioxide Network: A Review | 161 functional groups as Si-O | 0500 /cm
Thiyagarajan 2007 Improved Luminescence of Zn2SiO4:Mn Green Phosphor Prepared by Gel Combustion Synthesis of ZnO:Mn–SiO10 | 300 Zinc silicate: ZnO4 symmetric stretching | 0578 /cm
Thiyagarajan 2007 Improved Luminescence of Zn2SiO4:Mn Green Phosphor Prepared by Gel Combustion Synthesis of ZnO:Mn–SiO5 | 300 Asymmetric stretching SiO4 | 0590 /cm
Thiyagarajan 2007 Improved Luminescence of Zn2SiO4:Mn Green Phosphor Prepared by Gel Combustion Synthesis of ZnO:Mn–SiO11 | 300 Zinc silicate: ZnO4 asymmetric stretching | 0616 /cm
Salh 2011 Defect Related Luminescence in Silicon Dioxide Network: A Review | 162 air (background): CO2 -> sharp spike | 0667 /cm
Thiyagarajan 2007 Improved Luminescence of Zn2SiO4:Mn Green Phosphor Prepared by Gel Combustion Synthesis of ZnO:Mn–SiO4 | 299 Broad absorption <- Si-O-Si groups | 0750 – 1250 /cm
Thiyagarajan 2007 Improved Luminescence of Zn2SiO4:Mn Green Phosphor Prepared by Gel Combustion Synthesis of ZnO:Mn–SiO2 | 299 Si-O-Si: Asymmetric stretching | 0800 – 1125 /cm
Salh 2011 Defect Related Luminescence in Silicon Dioxide Network: A Review | 161 functional groups as Si-C | 0800 /cm
Salh 2011 Defect Related Luminescence in Silicon Dioxide Network: A Review | 162 inter-terahedral Si-O-Si bending vibration mode | 0800 /cm
Prabakaran 2008 The effects of ZnO coating on the photoluminescence properties of porous silicon for the advanced optoelectronic devices | 2183 O-Si-O bending | 0827 /cm
Salh 2011 Defect Related Luminescence in Silicon Dioxide Network: A Review | 160 silica tetrahedron structure: asymmetric stretch (strong) | 0850 – 1200 /cm
Thiyagarajan 2007 Improved Luminescence of Zn2SiO4:Mn Green Phosphor Prepared by Gel Combustion Synthesis of ZnO:Mn–SiO7 | 300 Zinc silicate: SiO4 symmetric stretching | 0870 /cm
Salh 2011 Defect Related Luminescence in Silicon Dioxide Network: A Review | 161 Si-O stretching | 0890 – 1062 /cm
Thiyagarajan 2007 Improved Luminescence of Zn2SiO4:Mn Green Phosphor Prepared by Gel Combustion Synthesis of ZnO:Mn–SiO9 | 300 Zinc silicate: SiO4 asymmetric stretching | 0900 /cm
Lai 2008 Investigation of silicon nanoclusters embedded in ZnO matrices deposited by cosputtering system | 2509 FTIR: Si-Si(s) -> peak at | 0913 /cm
Thiyagarajan 2007 Improved Luminescence of Zn2SiO4:Mn Green Phosphor Prepared by Gel Combustion Synthesis of ZnO:Mn–SiO6 | 300 Symmetric stretching ZnO4 | 0920 /cm
Salh 2011 Defect Related Luminescence in Silicon Dioxide Network: A Review | 161 Si-H bending | 0935 – 1000 /cm
Salh 2011 Defect Related Luminescence in Silicon Dioxide Network: A Review | 161 Si-OH mode | 0945 /cm
Thiyagarajan 2007 Improved Luminescence of Zn2SiO4:Mn Green Phosphor Prepared by Gel Combustion Synthesis of ZnO:Mn–SiO8 | 300 Zinc silicate: SiO4 asymmetric stretching | 0979 /cm
Prabakaran 2008 The effects of ZnO coating on the photoluminescence properties of porous silicon for the advanced optoelectronic devices | 2182 Si-O: TO asymmetric stretching | 1000 – 1300 /cm
Lai 2008 Investigation of silicon nanoclusters embedded in ZnO matrices deposited by cosputtering system | 2509 FTIR: Si-O-Si(s) -> peak at | 1050 /cm
Salh 2011 Defect Related Luminescence in Silicon Dioxide Network: A Review | 162 silica tetrahedron structure: triply degerated stretching: Si-O stretching (TO) | 1100 /cm
Salh 2011 Defect Related Luminescence in Silicon Dioxide Network: A Review | 161 Si-O stretching (LO) | 1240 /cm
Salh 2011 Defect Related Luminescence in Silicon Dioxide Network: A Review | 162 air (background): ambient water -> group of lines about | 1600 /cm
Salh 2011 Defect Related Luminescence in Silicon Dioxide Network: A Review | 161 H-O-H (H2O) | 1650 /cm
Salh 2011 Defect Related Luminescence in Silicon Dioxide Network: A Review | 161 functional groups as allenes C--C--C | 1900 – 2000 /cm
Salh 2011 Defect Related Luminescence in Silicon Dioxide Network: A Review | 161 Si-H stretching | 2000 – 2300 /cm
Salh 2011 Defect Related Luminescence in Silicon Dioxide Network: A Review | 161 triple bonds such as C---C | 2100 – 2260 /cm
Prabakaran 2008 The effects of ZnO coating on the photoluminescence properties of porous silicon for the advanced optoelectronic devices | 2183 SiO2-SiH: Si-H stretching | 2101 /cm
Prabakaran 2008 The effects of ZnO coating on the photoluminescence properties of porous silicon for the advanced optoelectronic devices | 2183 SiO2-SiH: Si-H stretching | 2197 /cm
Salh 2011 Defect Related Luminescence in Silicon Dioxide Network: A Review | 161 triple bonds such as C---N | 2220 – 2260 /cm
Prabakaran 2008 The effects of ZnO coating on the photoluminescence properties of porous silicon for the advanced optoelectronic devices | 2183 O-Si-H stretching | 2250 /cm
Salh 2011 Defect Related Luminescence in Silicon Dioxide Network: A Review | 161 Si-O stretching | 2260 /cm
Salh 2011 Defect Related Luminescence in Silicon Dioxide Network: A Review | 161 functional groups as P-H | 2275 – 2440 /cm
Salh 2011 Defect Related Luminescence in Silicon Dioxide Network: A Review | 162 air (background): CO2 -> doublet | 2360 /cm
Salh 2011 Defect Related Luminescence in Silicon Dioxide Network: A Review | 161 O-H and N-H stretching with varios intensities | 2500 – 3700 /cm
Salh 2011 Defect Related Luminescence in Silicon Dioxide Network: A Review | 161 functional groups as S-H | 2550 – 2600 /cm
Salh 2011 Defect Related Luminescence in Silicon Dioxide Network: A Review | 161 C-H stretching | 2700 – 3300 /cm
Thiyagarajan 2007 Improved Luminescence of Zn2SiO4:Mn Green Phosphor Prepared by Gel Combustion Synthesis of ZnO:Mn–SiO3 | 299 C-H, N-H, O-H | 2750 – 3750 /cm
Salh 2011 Defect Related Luminescence in Silicon Dioxide Network: A Review | 162 air (background): ambient water -> group of lines about | 3600 /cm
Salh 2011 Defect Related Luminescence in Silicon Dioxide Network: A Review | 161 Si-OH bond | 3675 /cm