## Sheet1
Prabakaran 2008 The effects of ZnO coating on the photoluminescence properties of porous silicon for the advanced optoelectronic devices | 2183 c-Si LO [14] | 521cm-1, FWHM = 3.5cm-1
| 2183 Si-ncs broadnes -> asymmetric and shift to lower wavenumber of Si LO | 518.1cm-1, FWHM = 6.8cm-1 518.5cm-1, FWHM = 2.6cm-1
| 2183 a-Si | 485cm-1, FWHM = 26cm-1 485, FWHM = 17cm-1
| 2183 a-Si | 501.3cm-1, FWHM = 16.6cm-1
| 2183 SiOx shell -> few small peaks between [15] | 400 to 550cm-1
| 2184 ZnO LO | 574cm-1 574.7cm-1, FWHM = 14.5cm-1
| 2184 ZnO LO overtones | 1156.8cm-1, FWHM = 23.6cm-1 1733.3cm-1, FWHM = 27.5cm-1 2311.7cm-1, FWHM = 28.7cm-1
| 2184 ZnO E_2 (high) frequency mode | 440.1cm-1, FWHM = 4.7cm-1
| 2184 ZnO LO: Variation of porosities (PS) -> Complicated network structure -> shift peak position and broading of FWHM | 574.5cm-1, FWHM = 16.6cm-1 1137.3cm-1, FWHM = 37.0cm-1 1718cm-1, FWHM = 61cm-1 2255cm-1, FWHM = 63cm-1
| 2184 ZnO: Multiple phonon scattering process -> vibrational modes | 330cm-1 990cm-1
| 2184 It is not clear | 1606cm-1
Salh 2011 Defect Related Luminescence in Silicon Dioxide Network: A Review | 149 O2 molecules in silica: O-O stretching | 1549 cm-1
| 149 O2 molecules in silica: O2 concentration in dry silicon dioxide | 1E14 – 1E18 / cm3
| 160 silica tetrahedron structure: symmetric stretch (often strong) | 800 – 950 /cm
| 160 silica tetrahedron structure: symmetric bend | 300 – 500 /cm
| 160 silica tetrahedron structure: asymmetric stretch | 850 – 1200 /cm
| 160 silica tetrahedron structure: asymmetric bend | 400 – 600 /cm